## data
Sample | Cycle | Location | Area | Spot | Objective | Raw.material | Contact.material | Analysis.date | Analysis.time | Acquisition.date.time | Axis.length.X | Axis.size.X | Axis.spacing.X | Axis.length.Y | Axis.size.Y | Axis.spacing.Y | Axis.length.Z | Axis.size.Z | Axis.spacing.Z | NM.points.ratio.Z | Sq | Ssk | Sku | Sp | Sv | Sz | Sa | Smr | Smc | Sxp | Sal | Str | Std | Sdq | Sdr | Vm | Vv | Vmp | Vmc | Vvc | Vvv | Maximum.depth.of.furrows | Mean.depth.of.furrows | Mean.density.of.furrows | First.direction | Second.direction | Third.direction | Isotropy | epLsar | NewEplsar | Asfc | Smfc | HAsfc9 | HAsfc81
FLT4-12 | before | B1 | 01 | a | 50x095 | flint | skin pad | 2020-08-17 | 14:48:58 | 7/20/2020 2:39:46 PM | 255.4748056 | 1198 | 0.213429245 | 255.4748056 | 1198 | 0.213429245 | 27287.04725 | 63694 | 0.428408441 | 0 | 160.4154563 | -0.019911014 | 6.207775635 | 1153.339785 | 716.3803112 | 1869.720096 | 115.8251049 | 12.72158775 | 176.6360143 | 361.6088233 | 5.942806298 | 0.074639606 | 169.9923278 | 0.101921542 | 0.513152846 | 0.010292594 | 0.186930291 | 0.010292594 | 0.118834303 | 0.163649655 | 0.023280636 | 905.167059 | 256.5225098 | 3081.213006 | 168.8479242 | 179.9943855 | 134.9997734 | 6.160986338 | 0.003555407 | 0.0187295 | 1.144764694 | 3.08161037 | 0.200797063 | 0.263933699
FLT4-12 | before | B1 | 01 | b | 50x095 | flint | skin pad | 2020-08-17 | 14:49:34 | 7/20/2020 2:55:08 PM | 255.4748056 | 1198 | 0.213429245 | 255.4748056 | 1198 | 0.213429245 | 27231.38666 | 65201 | 0.417652899 | 0 | 151.4683328 | 4.170447673 | 37.0117179 | 1692.538373 | 593.9024223 | 2286.440795 | 84.67851738 | 0.8316469 | 110.5101676 | 192.3169841 | 7.726396169 | 0.66904293 | 132.9931021 | 0.083307421 | 0.336556476 | 0.017553432 | 0.12806877 | 0.017553432 | 0.072998445 | 0.115237717 | 0.012831053 | 865.293276 | 174.1921329 | 3317.619412 | 134.986601 | 90.02579777 | 45.01357186 | 66.62736329 | 0.003931972 | 0.018814581 | 0.70299392 | 3.295668986 | 0.635630937 | 0.939398517
FLT4-12 | before | B1 | 01 | c | 50x095 | flint | skin pad | 2020-08-17 | 14:50:09 | 7/20/2020 3:12:51 PM | 255.4748056 | 1198 | 0.213429245 | 255.4748056 | 1198 | 0.213429245 | 26655.08839 | 63762 | 0.418040344 | 0 | 196.2225836 | 2.025328756 | 10.41826823 | 1606.248954 | 406.3644769 | 2012.613431 | 138.7481733 | 1.589711923 | 231.7260837 | 210.6212536 | 8.177532359 | 0.226019285 | 50.4995 | 0.117690406 | 0.680361828 | 0.020611693 | 0.252337171 | 0.020611693 | 0.133379549 | 0.241100991 | 0.01123618 | 814.2276284 | 385.6325145 | 3100.986651 | 0.008755264 | 134.9802236 | 116.5111156 | 52.92946194 | 0.00189246 | 0.01793799 | 1.49408188 | 2.88145518 | 0.190628927 | 0.387529089
FLT4-12 | 2000 | B1 | 01 | a | 50x095 | flint | skin pad | 2020-08-17 | 14:50:43 | 7/20/2020 3:29:51 PM | 255.4748056 | 1198 | 0.213429245 | 255.4748056 | 1198 | 0.213429245 | 13395.18642 | 65466 | 0.204612874 | 0 | 226.8631157 | 2.208351718 | 11.22336018 | 1739.966498 | 472.5125104 | 2212.479009 | 154.3827825 | 1.644706062 | 249.7198237 | 244.7966813 | 12.19891859 | 0.699400754 | 100.9973626 | 0.137828858 | 0.916161339 | 0.026298323 | 0.27601443 | 0.026298323 | 0.143016155 | 0.262219642 | 0.013794788 | 880.9402686 | 409.4052416 | 3224.859202 | 90.00995644 | 134.9861691 | 116.4920222 | 77.76934811 | 0.001947934 | 0.017914896 | 2.067463414 | 2.519301541 | 0.512001696 | 0.721852432
FLT4-12 | 2000 | B1 | 01 | b | 50x095 | flint | skin pad | 2020-08-17 | 14:51:18 | 7/20/2020 3:39:33 PM | 255.4748056 | 1198 | 0.213429245 | 255.4748056 | 1198 | 0.213429245 | 13291.25605 | 65538 | 0.202802283 | 0 | 159.8090151 | 2.023831679 | 9.901026242 | 1174.225221 | 321.2996576 | 1495.524879 | 111.9057058 | 10.65584478 | 184.0793398 | 174.7748158 | 8.708922471 | 0.198922189 | 81.50622077 | 0.10479757 | 0.540165202 | 0.017520154 | 0.201593395 | 0.017520154 | 0.106136429 | 0.192388532 | 0.009204862 | 639.8412042 | 311.0100873 | 3191.040723 | 89.99200746 | 45.02479864 | 134.9895714 | 55.86467906 | 0.00040977 | 0.01749798 | 1.207176073 | 2.519301541 | 0.239238738 | 0.385659193
FLT4-12 | 2000 | B1 | 01 | c | 50x095 | flint | skin pad | 2020-08-17 | 14:51:52 | 7/20/2020 3:47:55 PM | 255.4748056 | 1198 | 0.213429245 | 255.4748056 | 1198 | 0.213429245 | 14244.97242 | 64645 | 0.22035691 | 0 | 189.9887468 | 2.290697714 | 13.111004 | 1622.598104 | 467.6634693 | 2090.261573 | 130.1357182 | 1.404006236 | 207.7137596 | 211.0431137 | 11.07444207 | 0.678267802 | 94.24986476 | 0.130549183 | 0.828401777 | 0.02059551 | 0.228311706 | 0.02059551 | 0.125268619 | 0.216526984 | 0.011784722 | 717.2837765 | 340.8052747 | 3283.305206 | 90.015522 | 0.038313683 | 135.0135093 | 74.24707596 | 0.001553346 | 0.017826902 | 1.912583245 | 2.694300368 | 0.259932787 | 0.344818042
FLT4-15 | before | B1 | 03 | a | 50x075 | flint | bos scapula | 2020-08-17 | 14:52:29 | 7/20/2020 4:15:05 PM | 255.4748056 | 1198 | 0.213429245 | 255.4748056 | 1198 | 0.213429245 | 45251.16715 | 70159 | 0.644980219 | 0 | 434.0233634 | 0.85110958 | 5.525985564 | 2147.461638 | 1881.3428 | 4028.804437 | 311.6892763 | 2.311729209 | 495.0111215 | 729.9462656 | 14.45607583 | 0.388975981 | 159.7538503 | 0.272388191 | 3.4502386 | 0.040921014 | 0.535920385 | 0.040921014 | 0.323896784 | 0.490971225 | 0.04494916 | 2319.800352 | 581.6141823 | 3811.175077 | 161.4730475 | 135.005508 | 179.9866455 | 27.17084451 | 0.00290131 | 0.018107386 | 9.191799397 | 1.125355801 | 0.332579283 | 0.375040242
FLT4-15 | before | B1 | 03 | b | 50x075 | flint | bos scapula | 2020-08-17 | 14:53:05 | 7/20/2020 4:26:47 PM | 255.4748056 | 1198 | 0.213429245 | 255.4748056 | 1198 | 0.213429245 | 26376.84868 | 65417 | 0.403210919 | 0 | 796.5932774 | 2.334809777 | 15.93280772 | 6501.130929 | 2112.301041 | 8613.43197 | 520.7439402 | 0.26239228 | 849.858346 | 1203.819895 | 16.34808342 | 0.768918244 | 159.2509681 | 0.32252989 | 4.365399688 | 0.079682768 | 0.9295369 | 0.079682768 | 0.492012823 | 0.853703619 | 0.075833282 | 3173.713464 | 1004.193819 | 3517.085892 | 161.4588996 | 134.9925021 | 179.9811199 | 64.94223109 | 0.001378407 | 0.018267458 | 8.634338517 | 1.287127503 | 0.30361697 | 0.411751554
FLT4-15 | before | B1 | 03 | c | 50x075 | flint | bos scapula | 2020-08-17 | 14:53:40 | 7/20/2020 4:39:07 PM | 255.4748056 | 1198 | 0.213429245 | 255.4748056 | 1198 | 0.213429245 | 30408.79133 | 65487 | 0.464348517 | 0 | 394.7475862 | 0.719784061 | 4.482980901 | 2062.821852 | 1741.585548 | 3804.4074 | 303.1524659 | 1.369132715 | 514.1753839 | 590.718781 | 11.45642706 | 0.266244064 | 159.5004534 | 0.237054516 | 2.668943525 | 0.028389884 | 0.542576874 | 0.028389884 | 0.320488195 | 0.508606082 | 0.033970792 | 2188.056647 | 671.9186511 | 3584.151533 | 157.5239288 | 134.9715127 | 89.98845483 | 10.09060651 | 0.001479596 | 0.018193099 | 6.263133731 | 1.125355801 | 0.083308544 | 0.202116361
FLT4-15 | before | D1 | 01 | a | 50x075 | flint | bos scapula | 2020-08-17 | 14:54:14 | 7/22/2020 11:07:09 AM | 255.4748056 | 1198 | 0.213429245 | 255.4748056 | 1198 | 0.213429245 | 15762.64813 | 66590 | 0.236711941 | 0 | 194.2008985 | 1.298241305 | 7.982675721 | 1309.96388 | 759.4665906 | 2069.430471 | 139.920113 | 4.632949459 | 208.2201063 | 301.4903226 | 15.22204309 | 0.297527627 | 32.50048695 | 0.112376521 | 0.620991597 | 0.018027681 | 0.226245322 | 0.018027681 | 0.143305929 | 0.20875574 | 0.017489582 | 847.6891309 | 250.5819888 | 3435.450285 | 0.029760236 | 45.04200625 | 89.99437655 | 67.88218087 | 0.000491665 | 0.01777582 | 1.362641322 | 1.683778668 | 0.1834109 | 0.350701196
FLT4-15 | before | D1 | 01 | b | 50x075 | flint | bos scapula | 2020-08-17 | 14:54:48 | 7/22/2020 11:21:22 AM | 255.4748056 | 1198 | 0.213429245 | 255.4748056 | 1198 | 0.213429245 | 16114.14174 | 56810 | 0.28364974 | 0 | 500.1625462 | 4.046110941 | 29.53473658 | 4880.222144 | 981.7684806 | 5861.990625 | 298.8307531 | 0.315196687 | 372.5338164 | 515.3975515 | 19.14449526 | 0.178020356 | 42.74604899 | 0.161170888 | 1.195928368 | 0.061998476 | 0.434531839 | 0.061998476 | 0.271974328 | 0.40725334 | 0.027278499 | 1630.751995 | 435.2439426 | 3291.104886 | 0.012371872 | 90.0193802 | 44.97459428 | 48.1368004 | 0.002405604 | 0.018159182 | 2.289808393 | 1.800739376 | 0.351481782 | 0.574335023
FLT4-15 | before | D1 | 01 | c | 50x075 | flint | bos scapula | 2020-08-17 | 14:55:23 | 7/22/2020 11:39:26 AM | 255.4748056 | 1198 | 0.213429245 | 255.4748056 | 1198 | 0.213429245 | 14622.95694 | 63562 | 0.230058163 | 0 | 161.897828 | 1.444888791 | 11.75866367 | 1344.528921 | 989.3421231 | 2333.871044 | 114.4558057 | 2.408981432 | 170.9316149 | 258.7374888 | 15.20031748 | 0.739631168 | 32.25011569 | 0.109605883 | 0.589461534 | 0.014067619 | 0.185006845 | 0.014067619 | 0.119125145 | 0.169528832 | 0.015478013 | 1096.319169 | 212.5809217 | 3487.64717 | 45.00326345 | 179.9946385 | 89.97453693 | 90.08069511 | 0.00032669 | 0.017613476 | 1.328581554 | 1.472154147 | 0.135979753 | 0.303979481
FLT4-15 | 2000 | B1 | 03 | a | 50x075 | flint | bos scapula | 2020-08-17 | 14:55:58 | 7/22/2020 10:04:01 AM | 255.4748056 | 1198 | 0.213429245 | 255.4748056 | 1198 | 0.213429245 | 46918.43656 | 57243 | 0.819636227 | 0 | 606.9840612 | 0.636043767 | 5.272128075 | 2827.335166 | 2199.903634 | 5027.2388 | 435.5103951 | 1.36769765 | 717.6996272 | 1118.46181 | 16.03494167 | 0.462855933 | 163.2628331 | 0.298893471 | 4.101716269 | 0.052236357 | 0.769961795 | 0.052236357 | 0.431711721 | 0.701353399 | 0.068608396 | 2877.373958 | 925.213769 | 3627.266585 | 0.019979347 | 134.997564 | 45.00731497 | 18.32160636 | 0.001662506 | 0.018403438 | 10.21041157 | 1.203526652 | 0.324684815 | 0.389891873
FLT4-15 | 2000 | B1 | 03 | b | 50x075 | flint | bos scapula | 2020-08-17 | 14:56:33 | 7/22/2020 10:20:05 AM | 255.4748056 | 1198 | 0.213429245 | 255.4748056 | 1198 | 0.213429245 | 37192.3256 | 65300 | 0.569560882 | 0 | 403.6076969 | 1.256226443 | 7.132265872 | 2410.609477 | 1131.660516 | 3542.269994 | 286.6348959 | 1.115272569 | 429.1932331 | 654.5873158 | 16.94535247 | 0.419175866 | 163.25217 | 0.216894794 | 2.236905047 | 0.041225836 | 0.470415342 | 0.041225836 | 0.29222749 | 0.431912215 | 0.038503127 | 1914.569412 | 583.1346873 | 3590.778611 | 161.506549 | 134.9910513 | 179.9984136 | 14.03753656 | 0.002236406 | 0.018485961 | 5.07419547 | 1.203526652 | 0.211728987 | 0.28250815
FLT4-15 | 2000 | B1 | 03 | c | 50x075 | flint | bos scapula | 2020-08-17 | 14:57:08 | 7/22/2020 10:37:13 AM | 255.4748056 | 1198 | 0.213429245 | 255.4748056 | 1198 | 0.213429245 | 39456.65903 | 62107 | 0.635301319 | 0 | 628.4316442 | -0.875281168 | 6.990905702 | 2228.637027 | 3628.078773 | 5856.715801 | 445.6146852 | 2.07731818 | 695.8893008 | 1431.960142 | 13.77490042 | 0.594317794 | 163.0043937 | 0.258359163 | 3.029096601 | 0.033867957 | 0.729729882 | 0.033867957 | 0.439861965 | 0.632399602 | 0.09733028 | 4063.927243 | 888.9661563 | 3219.801448 | 161.5170607 | 44.98150668 | 179.9894856 | 52.60077853 | 0.001618673 | 0.018220052 | 5.970975835 | 1.800739376 | 0.304629236 | 0.423446909
FLT4-15 | 2000 | D1 | 01 | a | 50x075 | flint | bos scapula | 2020-08-17 | 14:57:42 | 7/22/2020 3:19:21 PM | 255.4748056 | 1198 | 0.213429245 | 255.4748056 | 1198 | 0.213429245 | 41175.27337 | 56093 | 0.734053685 | 0 | 620.7112723 | 2.23771238 | 19.57532005 | 4888.357112 | 2396.611877 | 7284.96899 | 357.0039724 | 0.443971338 | 427.9087398 | 1305.104201 | 20.15487381 | 0.144965817 | 36.50559116 | 0.184576039 | 1.560429757 | 0.063233621 | 0.491118036 | 0.063233621 | 0.307309518 | 0.411696067 | 0.079421969 | 2629.673923 | 308.2691158 | 3746.619853 | 179.9952777 | 134.9787187 | 45.00871099 | 17.98277127 | 0.003361613 | 0.017618916 | 3.496033293 | 1.125355801 | 0.253245416 | 0.390727574
FLT4-15 | 2000 | D1 | 01 | b | 50x075 | flint | bos scapula | 2020-08-17 | 14:58:17 | 7/22/2020 3:36:48 PM | 255.4748056 | 1198 | 0.213429245 | 255.4748056 | 1198 | 0.213429245 | 36063.76344 | 64806 | 0.556488033 | 0 | 634.9949646 | 1.768493603 | 8.744129348 | 3438.20566 | 1631.511614 | 5069.717274 | 408.9272935 | 1.159449278 | 523.9894793 | 969.2958229 | 14.94002406 | 0.381534782 | 35.74641062 | 0.217571046 | 2.171093085 | 0.090253634 | 0.61422632 | 0.090253634 | 0.3607254 | 0.549355128 | 0.064871192 | 2235.356778 | 703.8530472 | 3514.777179 | 44.99110601 | 0.02394573 | 90.02440159 | 25.21883976 | 0.001636793 | 0.017375118 | 4.173815239 | 1.203526652 | 0.263591882 | 0.652111372
FLT4-15 | 2000 | D1 | 01 | c | 50x075 | flint | bos scapula | 2020-08-17 | 14:58:52 | 7/22/2020 3:55:33 PM | 255.4748056 | 1198 | 0.213429245 | 255.4748056 | 1198 | 0.213429245 | 29737.02121 | 65099 | 0.456796897 | 0 | 162.1036484 | 1.267189715 | 7.314573122 | 1098.559994 | 679.4122971 | 1777.972291 | 117.0371877 | 20.40460396 | 186.271244 | 247.0028904 | 8.220784676 | 0.503345504 | 36.4982018 | 0.158000837 | 1.222377551 | 0.015052462 | 0.201325257 | 0.015052462 | 0.1184523 | 0.186957538 | 0.014367719 | 852.6936321 | 287.3675663 | 3785.395491 | 89.97917737 | 134.9808561 | 44.9767921 | 71.3388153 | 0.001807439 | 0.017258449 | 2.967045012 | 1.203526652 | 0.104214056 | 0.178176435
FLT4-4 | before | B1 | 01 | a | 50x095 | flint | pork skin | 2020-08-17 | 14:59:29 | 7/17/2020 2:44:09 PM | 255.4748056 | 1198 | 0.213429245 | 255.4748056 | 1198 | 0.213429245 | 107555.183 | 76472 | 1.406464889 | 0 | 6311.983228 | 0.589343697 | 7.523262926 | 28679.22556 | 26652.50965 | 55331.73522 | 4187.839584 | 0.055563963 | 4666.417507 | 12014.05205 | 17.62565981 | 0.216947435 | 103.0021804 | 1.339374184 | 21.44053955 | 0.805023883 | 5.471509326 | 0.805023883 | 3.91192127 | 4.754715379 | 0.716793947 | 36120.97194 | 4778.632501 | 2285.369069 | 103.9622485 | 33.77856888 | 44.98936582 | 28.12686803 | 0.000797977 | 0.017806306 | 32.52223861 | 296.5214293 | 3.010519184 | 7.375479994
FLT4-4 | before | B1 | 01 | b | 50x095 | flint | pork skin | 2020-08-17 | 15:00:04 | 7/17/2020 3:14:32 PM | 255.4748056 | 1198 | 0.213429245 | 255.4748056 | 1198 | 0.213429245 | 91855.71014 | 65633 | 1.399535449 | 0 | 4640.614971 | 0.841280366 | 8.856381083 | 24547.99173 | 19492.30988 | 44040.30161 | 2996.603942 | 0.059748857 | 4533.919625 | 7901.869168 | 23.64134975 | 0.501261369 | 102.0009016 | 0.762792836 | 11.00177331 | 0.483615654 | 5.01748553 | 0.483615654 | 2.876328074 | 4.461716193 | 0.555769337 | 20120.52635 | 3103.098904 | 2443.868894 | 103.9544734 | 134.9922419 | 90.00894094 | 37.24714634 | 0.001960176 | 0.018414105 | 13.80761802 | 259.2533449 | 1.387181388 | 5.707776331
FLT4-4 | before | B1 | 01 | c | 50x095 | flint | pork skin | 2020-08-17 | 15:00:39 | 7/17/2020 3:31:13 PM | 255.4748056 | 1198 | 0.213429245 | 255.4748056 | 1198 | 0.213429245 | 37337.68317 | 66263 | 0.563477101 | 0 | 460.6254486 | 0.662240643 | 3.339138408 | 2076.300423 | 1193.613544 | 3269.913967 | 370.2307428 | 2.100373165 | 626.9716926 | 652.3653403 | 8.468186017 |  | 153.4904063 | 0.245582373 | 2.873830854 | 0.02818152 | 0.655139744 | 0.02818152 | 0.413219191 | 0.623240589 | 0.031899155 | 1802.5069 | 785.13142 | 3052.237817 | 153.4946559 | 135.001264 | 45.00262624 |  | 0.002012701 | 0.018188724 | 5.483886565 | 1.925824553 | 0.22288702 | 0.323406282
FLT4-4 | before | C1 | 01 | a | 50x095 | flint | pork skin | 2020-08-17 | 15:01:13 | 7/20/2020 11:06:36 AM | 255.4748056 | 1198 | 0.213429245 | 255.4748056 | 1198 | 0.213429245 | 21240.13195 | 64829 | 0.327633188 | 0 | 1586.531494 | 2.391610646 | 19.55080759 | 12580.45916 | 8667.208359 | 21247.66752 | 904.0240516 | 0.140885895 | 1024.674573 | 2573.568016 | 14.13517829 | 0.222202 | 39.24980413 | 0.315062658 | 3.785182076 | 0.194703797 | 1.219324674 | 0.194703797 | 0.754902542 | 1.027422002 | 0.191902673 | 4823.525007 | 1072.95908 | 2800.028042 | 45.00629211 | 89.99421866 | 134.9884951 | 14.71670896 | 0.003357582 | 0.018825716 | 4.945288834 | 4.610763815 | 0.535990575 | 0.966909822
FLT4-4 | before | C1 | 01 | b | 50x095 | flint | pork skin | 2020-08-17 | 15:01:48 | 7/20/2020 11:19:08 AM | 255.4748056 | 1198 | 0.213429245 | 255.4748056 | 1198 | 0.213429245 | 20692.95149 | 64074 | 0.322953952 | 0 | 1130.636887 | 3.206108736 | 30.81017804 | 12059.19744 | 3766.288983 | 15825.48642 | 668.6459672 | 0.120943379 | 833.4291529 | 2077.236235 | 20.17478801 | 0.691179949 | 81.49932877 | 0.25877284 | 2.887673591 | 0.118746648 | 0.952173042 | 0.118746648 | 0.604233149 | 0.8324598 | 0.119713242 | 2900.89081 | 922.8772778 | 2843.705868 | 44.99648601 | 90.01948164 | 134.9974031 | 85.12694833 | 0.000922468 | 0.01789394 | 4.643409595 | 3.769426692 | 0.114982358 | 0.358134709
FLT4-4 | before | C1 | 01 | c | 50x095 | flint | pork skin | 2020-08-17 | 15:02:23 | 7/20/2020 11:34:12 AM | 255.4748056 | 1198 | 0.213429245 | 255.4748056 | 1198 | 0.213429245 | 36318.02276 | 65311 | 0.556078192 | 0 | 3109.806837 | 1.184636886 | 8.319877364 | 18609.65715 | 8513.445896 | 27123.10304 | 2087.858665 | 0.101919833 | 2348.878661 | 6175.147732 | 19.55056114 |  | 99.00806091 | 0.473669912 | 6.269232639 | 0.376427394 | 2.725309669 | 0.376427394 | 1.913386616 | 2.320203479 | 0.40510619 | 8928.391443 | 1956.681035 | 2600.468801 | 44.99024965 | 89.99490693 | 179.9974235 | 19.31817532 | 0.002110172 | 0.017862007 | 7.133530457 | 101.251707 | 1.92412867 | 1.628717771
FLT4-4 | 2000 | B1 | 01 | a | 50x095 | flint | pork skin | 2020-08-17 | 15:02:58 | 7/20/2020 10:08:20 AM | 255.4748056 | 1198 | 0.213429245 | 255.4748056 | 1198 | 0.213429245 | 15645.75067 | 64001 | 0.244461035 | 0 | 459.1551205 | 1.137354312 | 5.634945773 | 2557.25799 | 1187.396137 | 3744.654127 | 345.8772192 | 0.936228496 | 571.4548059 | 642.9153587 | 9.813407453 | 0.154499373 | 148.4977557 | 0.229526509 | 2.510505082 | 0.038827765 | 0.610273746 | 0.038827765 | 0.363044454 | 0.575881488 | 0.034392258 | 1926.74409 | 806.0257523 | 2886.109273 | 146.2899982 | 90.02119824 | 135.0173564 | 13.12980444 | 0.001985968 | 0.017876911 | 5.433567362 | 3.524596806 | 0.180717261 | 0.279375585
FLT4-4 | 2000 | B1 | 01 | b | 50x095 | flint | pork skin | 2020-08-17 | 15:03:32 | 7/20/2020 10:22:30 AM | 255.4748056 | 1198 | 0.213429245 | 255.4748056 | 1198 | 0.213429245 | 17008.66369 | 65272 | 0.260581317 | 0 | 372.5584422 | 1.030378819 | 5.461107342 | 2121.157975 | 1026.768562 | 3147.926536 | 279.0988367 | 1.289150678 | 466.8661494 | 552.9245803 | 7.84991735 | 0.121198946 | 148.0008339 | 0.213319133 | 2.185806031 | 0.030364925 | 0.497222071 | 0.030364925 | 0.292417267 | 0.465848307 | 0.031373765 | 1629.593036 | 670.6413485 | 2939.356224 | 146.2798135 | 89.99209996 | 45.03598076 | 10.34022143 | 0.002778813 | 0.017823774 | 4.826635849 | 3.524596806 | 0.13689404 | 0.248520422
FLT4-4 | 2000 | B1 | 01 | c | 50x095 | flint | pork skin | 2020-08-17 | 15:04:07 | 7/20/2020 10:35:56 AM | 255.4748056 | 1198 | 0.213429245 | 255.4748056 | 1198 | 0.213429245 | 17629.08367 | 63163 | 0.279104597 | 0 | 380.3404319 | 1.026831996 | 5.170346412 | 2023.899076 | 938.1821931 | 2962.081269 | 286.1315193 | 1.781566277 | 482.8454664 | 558.6074732 | 8.22508998 |  | 147.7542516 | 0.205171238 | 2.032100042 | 0.031494687 | 0.514339839 | 0.031494687 | 0.298793159 | 0.484178968 | 0.030160872 | 1540.731805 | 750.0700633 | 2950.009529 | 146.3088718 | 134.9986881 | 179.9779889 | 4.865377667 | 0.001826373 | 0.017710813 | 4.450623186 | 3.295668986 | 0.19766182 | 0.265022442
FLT4-4 | 2000 | C1 | 01 | a | 50x095 | flint | pork skin | 2020-08-17 | 15:04:42 | 7/20/2020 11:56:17 AM | 255.4748056 | 1198 | 0.213429245 | 255.4748056 | 1198 | 0.213429245 | 30809.6569 | 65631 | 0.469437566 | 0 | 1354.242493 | 3.637563369 | 31.48854985 | 13800.47863 | 3504.539206 | 17305.01783 | 776.8709887 | 0.113823625 | 976.9156046 | 2300.749151 | 15.83555926 | 0.305488262 | 76.49616521 | 0.295847958 | 3.22462683 | 0.149222394 | 1.126157903 | 0.149222394 | 0.695756163 | 0.976004898 | 0.150153005 | 4289.260431 | 929.7214076 | 2777.919134 | 44.99786 | 90.02052262 | 63.5525841 | 74.71360195 | 0.001636665 | 0.017961105 | 4.254074755 | 4.610763815 | 0.527129914 | 1.019074131
FLT4-4 | 2000 | C1 | 01 | b | 50x095 | flint | pork skin | 2020-08-17 | 15:05:17 | 7/20/2020 12:09:17 PM | 255.4748056 | 1198 | 0.213429245 | 255.4748056 | 1198 | 0.213429245 | 25953.76922 | 65562 | 0.395866039 | 0 | 1446.424885 | 2.186013967 | 21.27927941 | 13821.42522 | 5209.280375 | 19030.70559 | 942.7709948 | 0.104500792 | 1085.314093 | 2758.480408 | 27.63820042 |  | 82.24149357 | 0.265646032 | 2.868751453 | 0.141833654 | 1.227165775 | 0.141833654 | 0.946756757 | 1.067013781 | 0.160151994 | 3322.325522 | 818.5106916 | 2812.171522 | 90.00739494 | 135.0325309 | 116.480699 | 87.95222499 | 0.001000128 | 0.017501617 | 4.363563431 | 3.769426692 | 0.25427338 | 0.418727315
FLT4-4 | 2000 | C1 | 01 | c | 50x095 | flint | pork skin | 2020-08-17 | 15:05:51 | 7/20/2020 12:25:53 PM | 255.4748056 | 1198 | 0.213429245 | 255.4748056 | 1198 | 0.213429245 | 26037.33063 | 63638 | 0.409147532 | 0 | 2073.848777 | 2.517940299 | 13.1907277 | 11622.16296 | 4984.439807 | 16606.60277 | 1228.595884 | 0.449650532 | 1191.578737 | 2997.453449 | 25.58384368 | 0.727540086 | 97.99606294 | 0.272675858 | 3.185627883 | 0.323813882 | 1.51538008 | 0.323813882 | 0.9306684 | 1.317638203 | 0.197741878 | 4983.744256 | 1218.883358 | 2738.815757 | 90.03068678 | 0.033420195 | 134.9954505 | 56.90215463 | 0.001910003 | 0.017753131 | 3.959869943 | 4.031263253 | 0.347062637 | 0.603573471
FLT4-5 | before | C1 | 01 | a | 50x075 | flint | bone plate | 2020-08-17 | 15:06:27 | 7/20/2020 1:02:44 PM | 255.4748056 | 1198 | 0.213429245 | 255.4748056 | 1198 | 0.213429245 | 68192.93291 | 61586 | 1.107279786 | 0 | 1626.946178 | 0.539840753 | 5.299463514 | 6861.148466 | 6756.621255 | 13617.76972 | 1145.095666 | 0.432111464 | 1952.68936 | 2847.369875 | 16.24656592 | 0.25048032 | 47.25205461 | 0.390193534 | 5.955220258 | 0.139145888 | 2.091851594 | 0.139145888 | 1.099089399 | 1.887908552 | 0.203943042 | 6786.591628 | 2159.838036 | 2821.558184 | 44.99852632 | 63.53532967 | 89.98451821 | 44.38580165 | 0.001027586 | 0.017492552 | 10.61276285 | 3.08161037 | 1.169375865 | 1.426062724
FLT4-5 | before | C1 | 01 | b | 50x075 | flint | bone plate | 2020-08-17 | 15:07:02 | 7/20/2020 1:22:22 PM | 255.4748056 | 1198 | 0.213429245 | 255.4748056 | 1198 | 0.213429245 | 55470.70513 | 65005 | 0.853329823 | 0 | 1784.219558 | 0.314809881 | 4.918042508 | 7455.713328 | 5691.880584 | 13147.59391 | 1244.277 | 0.288792641 | 2251.101806 | 3996.187758 | 26.25308416 | 0.514322272 | 42.50472366 | 0.325817269 | 4.471630756 | 0.131100646 | 2.382243849 | 0.131100646 | 1.117876964 | 2.143122954 | 0.239120895 | 5651.006086 | 1715.273261 | 2745.390395 | 44.99344119 | 0.001032464 | 89.99447899 | 39.0840492 | 0.001340229 | 0.017408648 | 7.708279057 | 2.519301541 | 0.981836075 | 1.464328025
FLT4-5 | before | C1 | 01 | c | 50x075 | flint | bone plate | 2020-08-17 | 15:07:37 | 7/20/2020 1:37:56 PM | 255.4748056 | 1198 | 0.213429245 | 255.4748056 | 1198 | 0.213429245 | 28649.62376 | 55346 | 0.517645788 | 0 | 867.5004462 | 3.065313639 | 15.56328056 | 6117.123801 | 1830.188447 | 7947.312247 | 526.5767557 | 0.338718142 | 738.4408122 | 683.7870258 | 14.34665632 | 0.431163362 | 47.75255056 | 0.346008045 | 4.431100836 | 0.129983379 | 0.868420242 | 0.129983379 | 0.411826119 | 0.829540244 | 0.038879998 | 3073.33206 | 1265.880895 | 2878.744493 | 44.98808457 | 63.51200159 | 56.23309468 | 37.58717524 | 0.002902463 | 0.016788304 | 8.63080844 | 3.08161037 | 0.633347012 | 2.374365508
FLT4-5 | 2000 | C1 | 01 | a | 50x075 | flint | bone plate | 2020-08-17 | 15:08:12 | 7/20/2020 1:54:29 PM | 255.4748056 | 1198 | 0.213429245 | 255.4748056 | 1198 | 0.213429245 | 38085.29485 | 64760 | 0.588099056 | 0 | 1624.583639 | 2.813672271 | 13.20482709 | 10220.86754 | 2898.328576 | 13119.19611 | 1010.017421 | 0.175616216 | 1491.9169 | 1447.121141 | 14.44722306 | 0.237847283 | 86.24970677 | 0.44471949 | 7.000898031 | 0.239895185 | 1.731788996 | 0.239895185 | 0.725810234 | 1.641994184 | 0.089794813 | 5481.788918 | 2372.285783 | 3186.850769 | 90.00010249 | 63.51715898 | 71.46436933 | 15.52190151 | 0.003217607 | 0.017261488 | 11.45208581 | 2.694300368 | 0.531471036 | 1.474136351
FLT4-5 | 2000 | C1 | 01 | b | 50x075 | flint | bone plate | 2020-08-17 | 15:08:47 | 7/20/2020 2:08:00 PM | 255.4748056 | 1198 | 0.213429245 | 255.4748056 | 1198 | 0.213429245 | 37398.79578 | 61458 | 0.608526079 | 0 | 897.7920838 | 2.458185449 | 12.05806771 | 6087.025519 | 2063.39023 | 8150.415748 | 580.0492883 | 0.200848636 | 810.633343 | 951.1171161 | 15.21561418 | 0.220903274 | 78.49646802 | 0.339905012 | 4.39672838 | 0.125631442 | 0.936274499 | 0.125631442 | 0.48484948 | 0.882082652 | 0.054191848 | 4053.75733 | 1174.567134 | 3310.164111 | 90.005307 | 63.53776057 | 44.98451702 | 33.82436853 | 0.003011968 | 0.016348816 | 8.816125182 | 2.059598551 | 0.333869152 | 2.011622004
FLT4-5 | 2000 | C1 | 01 | c | 50x075 | flint | bone plate | 2020-08-17 | 15:09:22 | 7/20/2020 2:21:49 PM | 255.4748056 | 1198 | 0.213429245 | 255.4748056 | 1198 | 0.213429245 | 32950.40828 | 64814 | 0.508384119 | 0 | 881.5361037 | 2.68025363 | 12.35619855 | 5894.612181 | 1447.674617 | 7342.286797 | 574.504114 | 0.237022851 | 881.6397571 | 630.3300768 | 15.30951074 | 0.112297937 | 61.99600701 | 0.331818997 | 4.362880647 | 0.122583232 | 1.004228063 | 0.122583232 | 0.48189848 | 0.975232082 | 0.028995981 | 2864.134449 | 1305.126368 | 3351.566079 | 63.53372285 | 89.99722418 | 57.4983447 | 19.05941061 | 0.003772949 | 0.01744876 | 8.72043451 | 1.800739376 | 0.470143101 | 1.283757453
LYDIT4-1 | before | D1 | 01 | a | 50x095 | lydite | pork skin | 2020-08-17 | 15:09:58 | 7/16/2020 10:10:55 AM | 255.4748056 | 1198 | 0.213429245 | 255.4748056 | 1198 | 0.213429245 | 49476.31231 | 65429 | 0.756183226 | 0 | 1902.381011 | 0.457902442 | 6.05891119 | 9063.234058 | 10575.9786 | 19639.21266 | 1377.115536 | 0.152142563 | 2562.279762 | 2749.239356 | 16.4266495 | 0.43749864 | 121.4956887 | 0.381267232 | 5.146663081 | 0.13543197 | 2.697713117 | 0.13543197 | 1.441307833 | 2.523360823 | 0.174352294 | 7762.432549 | 2607.738654 | 1846.63586 | 0.007963357 | 116.4649505 | 123.7518464 | 19.71811043 | 0.003296266 | 0.016786707 | 8.233191291 | 36.97553619 | 1.103668373 | 1.601731474
LYDIT4-1 | before | D1 | 01 | b | 50x095 | lydite | pork skin | 2020-08-17 | 15:10:35 | 7/16/2020 10:28:15 AM | 255.4748056 | 1198 | 0.213429245 | 255.4748056 | 1198 | 0.213429245 | 34667.30816 | 65457 | 0.52961957 | 0 | 1238.307961 | 1.46838099 | 6.977894803 | 6003.237821 | 3035.090867 | 9038.328688 | 855.0745294 | 0.741204365 | 1434.415737 | 1759.231879 | 12.55751622 | 0.41751693 | 132.4910868 | 0.271113268 | 3.333717536 | 0.136576267 | 1.571001677 | 0.136576267 | 0.751793823 | 1.453330217 | 0.11767146 | 4959.410611 | 2181.023451 | 1955.225736 | 0.007283498 | 134.9885638 | 90.00383353 | 31.38523252 | 0.005361206 | 0.017056584 | 5.350485472 | 36.97553619 | 0.723798075 | 1.216275144
LYDIT4-1 | before | D1 | 01 | c | 50x095 | lydite | pork skin | 2020-08-17 | 15:11:11 | 7/16/2020 10:47:22 AM | 255.4748056 | 1198 | 0.213429245 | 255.4748056 | 1198 | 0.213429245 | 35192.69291 | 64238 | 0.547848515 | 0 | 1796.612038 | 2.309412978 | 11.35834456 | 11610.8275 | 3899.695299 | 15510.5228 | 1117.726094 | 0.079214828 | 1550.768015 | 2459.390566 | 16.91983918 | 0.498711764 | 86.49361222 | 0.299706462 | 3.997048437 | 0.261211759 | 1.811986996 | 0.261211759 | 0.945979148 | 1.6743803 | 0.137606696 | 5852.720471 | 2225.812711 | 2019.059857 | 134.9887957 | 44.99255658 | 90.01818857 | 53.80572431 | 0.004031444 | 0.016125014 | 5.944807338 | 34.57391996 | 0.536036113 | 0.917111334
LYDIT4-1 | 2000 | D1 | 01 | a | 50x075 | lydite | pork skin | 2020-08-17 | 15:11:48 | 7/16/2020 11:30:52 AM | 255.4748056 | 1198 | 0.213429245 | 255.4748056 | 1198 | 0.213429245 | 40436.02164 | 56650 | 0.71378679 | 0 | 1768.021091 | 1.63068688 | 6.485971135 | 8459.372759 | 4203.20489 | 12662.57765 | 1238.127672 | 0.157709792 | 2136.969472 | 1907.133458 | 14.12154791 | 0.583270471 | 93.74649342 | 0.525184823 | 10.53225081 | 0.201714441 | 2.338663543 | 0.201714441 | 1.166586535 | 2.230039283 | 0.108624261 | 7102.892344 | 3200.34788 | 3074.784486 | 89.98539302 | 44.98124395 | 0.008811073 | 60.36282234 | 0.004152171 | 0.017111808 | 16.15100599 | 2.88145518 | 0.456293757 | 0.643921128
LYDIT4-1 | 2000 | D1 | 01 | b | 50x075 | lydite | pork skin | 2020-08-17 | 15:12:24 | 7/16/2020 11:46:12 AM | 255.4748056 | 1198 | 0.213429245 | 255.4748056 | 1198 | 0.213429245 | 43971.96172 | 59861 | 0.734567777 | 0 | 1545.841235 | 1.953307215 | 8.797851169 | 8657.68928 | 4238.162248 | 12895.85153 | 992.3215335 | 0.178309299 | 1592.769124 | 1959.608256 | 12.72268797 | 0.583893759 | 114.7537918 | 0.506139257 | 9.583274825 | 0.206153247 | 1.798910165 | 0.206153247 | 0.856122806 | 1.674463187 | 0.124446978 | 6631.163696 | 2831.123597 | 3193.759912 | 134.9993528 | 179.9733784 | 116.4645459 | 55.77960614 | 0.003370302 | 0.01660062 | 14.55211926 | 2.694300368 | 0.654340014 | 1.068155311
LYDIT4-1 | 2000 | D1 | 01 | c | 50x075 | lydite | pork skin | 2020-08-17 | 15:13:00 | 7/16/2020 12:03:40 PM | 255.4748056 | 1198 | 0.213429245 | 255.4748056 | 1198 | 0.213429245 | 42700.52892 | 58618 | 0.728454211 | 0 | 1770.39052 | 2.623260201 | 12.89875916 | 10707.91267 | 4478.17226 | 15186.08493 | 1088.250767 | 0.287309547 | 1463.446207 | 1871.835395 | 20.52391238 | 0.886251851 | 81.50854062 | 0.454845965 | 7.904681445 | 0.263140691 | 1.726565181 | 0.263140691 | 0.896339469 | 1.613258132 | 0.113307049 | 6379.510596 | 2402.904063 | 3172.538259 | 135.0139956 | 0.009833873 | 44.98782352 | 77.48986382 | 0.002809279 | 0.017162876 | 12.91849757 | 2.355669148 | 0.446891666 | 0.755122515
LYDIT4-2 | before | A1 | 02 | a | 50x075 | lydite | bone plate | 2020-08-17 | 15:13:35 | 7/16/2020 12:38:13 PM | 255.4748056 | 1198 | 0.213429245 | 255.4748056 | 1198 | 0.213429245 | 71643.86077 | 76721 | 0.933823344 | 0 | 2113.299236 | 0.979528491 | 4.194641077 | 6888.441279 | 5981.418665 | 12869.85994 | 1521.62798 | 0.97419419 | 3020.002986 | 2969.904505 | 35.61594593 | 0.344418731 | 171.2585694 | 0.343429446 | 5.086638673 | 0.185732487 | 3.20569644 | 0.185732487 | 1.61395645 | 3.030320569 | 0.175375871 | 3984.810973 | 1319.819932 | 3001.67227 | 179.9990904 | 135.0000371 | 161.4409946 | 20.24456992 | 0.003674619 | 0.019134138 | 9.281533328 | 1.800739376 | 0.211375403 | 0.360962422
LYDIT4-2 | before | A1 | 02 | b | 50x075 | lydite | bone plate | 2020-08-17 | 15:14:11 | 7/16/2020 1:08:27 PM | 255.4748056 | 1198 | 0.213429245 | 255.4748056 | 1198 | 0.213429245 | 107552.7741 | 73458 | 1.4641397 | 0 | 3462.689454 | 0.034767294 | 4.172501244 | 11358.21014 | 11395.69211 | 22753.90225 | 2609.237049 | 0.493966859 | 3691.135874 | 7856.644796 | 24.25918289 |  | 173.7387029 | 0.518727394 | 10.19060484 | 0.262500413 | 3.953628478 | 0.262500413 | 2.548799931 | 3.479063215 | 0.474565263 | 9197.286354 | 1996.252463 | 3027.022156 | 179.9746775 | 153.5179128 | 173.7469193 | 12.99876274 | 0.001212511 | 0.017383633 | 16.38857033 | 2.202664923 | 0.701161516 | 0.9484661
LYDIT4-2 | before | A1 | 02 | c | 50x075 | lydite | bone plate | 2020-08-17 | 15:14:47 | 7/16/2020 1:57:21 PM | 255.4748056 | 1198 | 0.213429245 | 255.4748056 | 1198 | 0.213429245 | 30307.03374 | 59583 | 0.508652363 | 0 | 941.1858431 | 0.846520098 | 4.106759754 | 4421.053743 | 2704.606344 | 7125.660087 | 710.5790673 | 0.19317916 | 1301.884721 | 1382.618445 | 13.83544812 | 0.530475185 | 16.74482127 | 0.437969789 | 7.727026339 | 0.069710029 | 1.371601799 | 0.069710029 | 0.743248824 | 1.292988316 | 0.078613483 | 4509.203197 | 1641.33477 | 3290.776778 | 179.9856267 | 18.48315269 | 45.00401917 | 63.28179991 | 0.001436423 | 0.018232312 | 15.68475983 | 2.202664923 | 0.198693872 | 0.377156724
LYDIT4-2 | 2000 | A1 | 02 | a | 50x075 | lydite | bone plate | 2020-08-17 | 15:15:24 | 7/16/2020 2:40:23 PM | 255.4748056 | 1198 | 0.213429245 | 255.4748056 | 1198 | 0.213429245 | 59284.53848 | 64754 | 0.91553477 | 0 | 1948.961898 | 0.819859304 | 8.31149198 | 10254.8134 | 8999.706787 | 19254.52019 | 1343.052545 | 0.308339636 | 1995.220219 | 2948.122813 | 20.43794046 | 0.228807827 | 8.502284694 | 0.536490747 | 10.76899668 | 0.189188406 | 2.184411042 | 0.189188406 | 1.240766712 | 1.980267715 | 0.204143327 | 10148.88603 | 2066.497495 | 3250.535993 | 179.9862217 | 135.0110675 | 89.99975741 | 81.91826873 | 0.003884286 | 0.018579167 | 19.69275297 | 2.202664923 | 0.228722092 | 0.410685927
LYDIT4-2 | 2000 | A1 | 02 | b | 50x075 | lydite | bone plate | 2020-08-17 | 15:16:00 | 7/16/2020 3:01:01 PM | 255.4748056 | 1198 | 0.213429245 | 255.4748056 | 1198 | 0.213429245 | 65999.94306 | 77289 | 0.853937081 | 0 | 2906.287323 | -2.210342466 | 13.93059451 | 12214.11825 | 17742.84849 | 29956.96674 | 1468.731806 | 0.251693105 | 2205.903578 | 10901.61245 | 17.84254514 | 0.290145376 | 3.497895567 | 0.667900095 | 13.0726227 | 0.177900518 | 2.383771888 | 0.177900518 | 0.994358681 | 1.867611447 | 0.516160441 | 16012.2962 | 2981.638956 | 3109.286745 | 0.007417492 | 90.00975692 | 134.9915247 | 12.00823518 | 0.000747868 | 0.017381312 | 21.66974537 | 2.355669148 | 0.327336824 | 0.470244372
LYDIT4-2 | 2000 | A1 | 02 | c | 50x075 | lydite | bone plate | 2020-08-17 | 15:16:36 | 7/16/2020 3:20:13 PM | 255.4748056 | 1198 | 0.213429245 | 255.4748056 | 1198 | 0.213429245 | 62449.28483 | 67384 | 0.926767257 | 0 | 1623.89046 | 1.216282996 | 9.568351815 | 9783.974606 | 5457.454345 | 15241.42895 | 1086.298908 | 0.14037299 | 1556.954836 | 3149.411567 | 12.22344042 |  | 3.99405673 | 0.49327356 | 9.578386719 | 0.159174267 | 1.716089407 | 0.159174267 | 0.944325707 | 1.515777976 | 0.200311431 | 6577.359898 | 1823.218024 | 3218.95155 | 44.98741486 | 135.0127738 | 89.98087543 | 18.67500786 | 0.003221703 | 0.019141067 | 17.22683165 | 2.059598551 | 0.266949224 | 0.381351642
LYDIT4-5 | before | B1 | 01 | a | 50x075 | lydite | bos scapula | 2020-08-17 | 15:17:12 | 7/16/2020 3:57:42 PM | 255.4748056 | 1198 | 0.213429245 | 255.4748056 | 1198 | 0.213429245 | 76701.58156 | 65352 | 1.173668466 | 0 | 3142.094469 | 0.405218425 | 5.778319225 | 11979.98613 | 12494.52238 | 24474.50851 | 2199.630097 | 0.248585366 | 3178.360486 | 6665.693713 | 28.04734384 |  | 166.9986791 | 0.425816737 | 6.955593772 | 0.33162033 | 3.50992601 | 0.33162033 | 2.144630852 | 3.182885046 | 0.327040964 | 13908.20605 | 2153.652013 | 2915.117147 | 153.5411935 | 179.9762946 | 162.9924308 | 16.98589715 | 0.00211381 | 0.017459319 | 9.485326884 | 2.355669148 | 0.738464967 | 0.860355636
LYDIT4-5 | before | B1 | 01 | b | 50x075 | lydite | bos scapula | 2020-08-17 | 15:17:47 | 7/16/2020 4:26:38 PM | 255.4748056 | 1198 | 0.213429245 | 255.4748056 | 1198 | 0.213429245 | 73089.28821 | 65163 | 1.121637865 | 0 | 1278.978298 | 1.933302387 | 14.6997137 | 9891.948661 | 3752.77597 | 13644.72463 | 838.3264829 | 0.236465892 | 1246.434782 | 2346.77811 | 17.80290926 | 0.403354898 | 167.4993308 | 0.354226807 | 5.196839513 | 0.126095114 | 1.372526385 | 0.126095114 | 0.771643426 | 1.229022034 | 0.143504351 | 6426.031576 | 1367.098164 | 3020.395123 | 0.000602976 | 134.9663845 | 161.4948358 | 79.83532366 | 0.000824886 | 0.018151512 | 9.264647747 | 2.059598551 | 0.49983168 | 0.62567623
LYDIT4-5 | before | B1 | 01 | c | 50x075 | lydite | bos scapula | 2020-08-17 | 15:18:23 | 7/16/2020 4:59:22 PM | 255.4748056 | 1198 | 0.213429245 | 255.4748056 | 1198 | 0.213429245 | 70971.31189 | 56910 | 1.247079808 | 0 | 3403.175046 | 0.862926231 | 4.789931516 | 14701.20032 | 10242.26647 | 24943.46679 | 2488.700921 | 0.173359733 | 4353.667356 | 5534.305474 | 25.92288229 | 0.802973376 | 140.9918879 | 0.700890399 | 16.34282283 | 0.293503398 | 4.647126028 | 0.293503398 | 2.478687212 | 4.327126134 | 0.319999895 | 13378.76126 | 3964.630012 | 2679.471238 | 134.9987 | 89.99506808 | 153.5359184 | 60.53753648 | 0.001464981 | 0.017835378 | 21.23543336 | 4.031263253 | 0.248977208 | 0.451062369
LYDIT4-5 | 2000 | B1 | 01 | a | 50x075 | lydite | bos scapula | 2020-08-17 | 15:18:59 | 7/16/2020 5:33:12 PM | 255.4748056 | 1198 | 0.213429245 | 255.4748056 | 1198 | 0.213429245 | 50592.98852 | 62281 | 0.812334235 | 0 | 765.3178794 | 1.642351108 | 8.552266501 | 4782.455344 | 2810.920155 | 7593.375499 | 539.8747313 | 0.331764614 | 881.6933507 | 828.8841818 | 12.59051452 | 0.452609355 | 140.7554927 | 0.41298885 | 7.227092176 | 0.080376124 | 0.962095352 | 0.080376124 | 0.509836716 | 0.91280423 | 0.049291122 | 2836.752384 | 1360.520356 | 3474.380756 | 179.9930079 | 45.00354591 | 90.03918115 | 75.52056156 | 0.002564746 | 0.018030618 | 15.09590712 | 1.800739376 | 0.110323292 | 0.333842788
LYDIT4-5 | 2000 | B1 | 01 | b | 50x075 | lydite | bos scapula | 2020-08-17 | 15:19:35 | 7/16/2020 5:54:40 PM | 255.4748056 | 1198 | 0.213429245 | 255.4748056 | 1198 | 0.213429245 | 50254.81501 | 65752 | 0.764308538 | 0 | 512.7143358 | 2.05226715 | 9.857266575 | 3655.534877 | 1283.503328 | 4939.038205 | 352.1630238 | 0.315246367 | 570.4623455 | 572.731733 | 7.722519611 | 0.646138747 | 164.2545665 | 0.358398991 | 5.626459552 | 0.059461326 | 0.629923119 | 0.059461326 | 0.33169228 | 0.598547642 | 0.031375477 | 2263.560881 | 1030.846148 | 3569.86434 | 0.004152809 | 90.02192603 | 44.98778224 | 73.28583247 | 0.00120034 | 0.017938289 | 12.77337685 | 1.574414732 | 0.179029123 | 0.315625462
LYDIT4-5 | 2000 | B1 | 01 | c | 50x075 | lydite | bos scapula | 2020-08-17 | 15:20:11 | 7/16/2020 6:14:45 PM | 255.4748056 | 1198 | 0.213429245 | 255.4748056 | 1198 | 0.213429245 | 61305.59501 | 64878 | 0.944936573 | 0 | 1654.496833 | 5.741483434 | 49.39779902 | 17204.64918 | 3166.671445 | 20371.32062 | 815.3453156 | 0.147009498 | 972.0406021 | 1622.577503 | 18.39652259 | 0.829094353 | 166.7487302 | 0.453226345 | 7.378942381 | 0.211974099 | 1.184022474 | 0.211974099 | 0.660404199 | 1.087633968 | 0.096388506 | 6538.373128 | 1371.002221 | 3472.826098 | 89.98385645 | 179.9891659 | 45.0001526 | 66.7286578 | 0.002147192 | 0.018555739 | 13.82498923 | 1.574414732 | 0.231304241 | 0.485491734
LYDIT4-9 | before | B1 | 01 | a | 50x095 | lydite | skin pad | 2020-08-17 | 15:20:49 | 7/17/2020 10:34:57 AM | 255.4748056 | 1198 | 0.213429245 | 255.4748056 | 1198 | 0.213429245 | 76864.16109 | 61362 | 1.252634547 | 0 | 5833.494264 | 0.758126134 | 7.803970886 | 27412.02811 | 26381.36041 | 53793.38852 | 3551.536225 | 0.104449824 | 3887.632314 | 11116.40057 | 15.67260875 | 0.201635238 | 87.24976445 | 0.850753044 | 17.9414546 | 0.846984996 | 4.734628425 | 0.846984996 | 2.918755848 | 3.861379166 | 0.87324926 | 21091.40121 | 7714.347002 | 2443.899725 | 89.98424865 | 63.5276602 | 45.01980554 |  | 0.008411225 | 0.014257095 | 31.36552702 | 759.2382853 | 31.26111069 | 25.15036945
LYDIT4-9 | before | B1 | 01 | b | 50x095 | lydite | skin pad | 2020-08-17 | 15:21:24 | 7/17/2020 10:50:18 AM | 255.4748056 | 1198 | 0.213429245 | 255.4748056 | 1198 | 0.213429245 | 34535.19743 | 53419 | 0.646496517 | 0 | 1011.096594 | 4.078949785 | 42.93916001 | 10449.90505 | 3315.298788 | 13765.20383 | 587.7979678 | 0.322983314 | 798.5675756 | 1765.1881 | 13.17666785 | 0.308834214 | 110.7484722 | 0.266916762 | 3.105036419 | 0.087284958 | 0.885878987 | 0.087284958 | 0.542494788 | 0.777327851 | 0.108551136 | 4597.333705 | 932.1076846 | 2794.73833 | 0.014078557 | 135.0143764 | 90.01682434 | 45.0852406 | 0.003346978 | 0.018984047 | 5.732310738 | 4.311287828 | 0.310401048 | 0.464631782
LYDIT4-9 | before | B1 | 01 | c | 50x095 | lydite | skin pad | 2020-08-17 | 15:21:58 | 7/17/2020 12:58:36 PM | 255.4748056 | 1198 | 0.213429245 | 255.4748056 | 1198 | 0.213429245 | 36522.38219 | 64617 | 0.565213213 | 0 | 743.95163 | -3.570478243 | 34.908787 | 3179.041717 | 7412.31912 | 10591.36084 | 420.6288449 | 0.470024605 | 708.2973711 | 632.2582756 | 13.19510427 | 0.622211268 | 67.50082702 | 0.284262667 | 3.586999466 | 0.044436876 | 0.752728306 | 0.044436876 | 0.378984875 | 0.671181275 | 0.08154703 | 6665.112904 | 1074.963323 | 2833.24537 | 90.01221822 | 0.008095704 | 44.99314448 | 73.65874663 | 0.000290058 | 0.017714655 | 7.413422669 | 4.610763815 | 0.161880388 | 0.353437343
LYDIT4-9 | 2000 | B1 | 01 | a | 50x095 | lydite | skin pad | 2020-08-17 | 15:22:35 | 7/17/2020 1:33:50 PM | 255.4748056 | 1198 | 0.213429245 | 255.4748056 | 1198 | 0.213429245 | 40587.6735 | 61286 | 0.662266643 | 0 | 1559.433864 | 1.25561154 | 5.242116246 | 7038.040072 | 2883.773872 | 9921.813943 | 1163.942286 | 0.40007706 | 1932.871353 | 2025.163784 | 16.09433749 | 0.559291506 | 8.747255566 | 0.420362097 | 7.697119039 | 0.150707478 | 2.083592624 | 0.150707478 | 1.196068459 | 1.984003509 | 0.099589115 | 5470.123794 | 2681.920466 | 2353.925795 | 179.9822021 | 44.99679343 | 90.01150169 | 56.26503725 | 0.000896498 | 0.018057115 | 12.90433397 | 8.438506708 | 0.213960705 | 0.373120452
LYDIT4-9 | 2000 | B1 | 01 | b | 50x095 | lydite | skin pad | 2020-08-17 | 15:23:12 | 7/17/2020 1:50:30 PM | 255.4748056 | 1198 | 0.213429245 | 255.4748056 | 1198 | 0.213429245 | 55638.35494 | 76119 | 0.730939121 | 0 | 3493.828601 | 1.186145981 | 8.050104142 | 16714.53106 | 9725.802847 | 26440.33391 | 2308.713129 | 0.109047233 | 2619.58669 | 7227.245044 | 15.43361957 |  | 106.247104 | 0.62963506 | 10.86105007 | 0.421766742 | 3.041323007 | 0.421766742 | 1.997613219 | 2.601090259 | 0.440232748 | 11571.60164 | 2388.147324 | 2624.358438 | 179.9802009 | 45.00658352 | 135.003013 |  | 0.003406203 | 0.016551761 | 13.08964892 | 45.22848651 | 1.166935818 | 1.46140974
LYDIT4-9 | 2000 | B1 | 01 | c | 50x095 | lydite | skin pad | 2020-08-17 | 15:23:48 | 7/17/2020 2:01:45 PM | 255.4748056 | 1198 | 0.213429245 | 255.4748056 | 1198 | 0.213429245 | 33707.8605 | 73796 | 0.456770835 | 0 | 1247.136633 | 3.766245233 | 28.04589673 | 11916.05482 | 2782.373861 | 14698.42868 | 733.6055875 | 0.140167507 | 983.3635326 | 1559.964591 | 17.07486077 | 0.7602919 | 16.74790282 | 0.393272882 | 6.262186977 | 0.153072435 | 1.136430101 | 0.153072435 | 0.651638157 | 1.04814315 | 0.088286951 | 3752.646468 | 1402.338966 | 2649.027709 | 179.9942391 | 44.99348001 | 26.48156657 | 67.00918403 | 0.001809428 | 0.01832781 | 12.79280819 | 4.610763815 | 0.182229345 | 0.374415973

## units
variable | unit
Axis length - X | µm
Axis size - X | points
Axis spacing - X | µm
Axis length - Y | µm
Axis size - Y | points
Axis spacing - Y | µm
Axis length - Z | nm
Axis size - Z | digits
Axis spacing - Z | nm
NM-points ratio - Z | %
Sq | nm
Ssk | <no unit>
Sku | <no unit>
Sp | nm
Sv | nm
Sz | nm
Sa | nm
Smr (c = 1000 nm below highest peak) | %
Smc (p = 10.00%) | nm
Sxp (p = 50.00% q = 97.50%) | nm
Sal (s = 0.2000) | µm
Str (s = 0.2000) | <no unit>
Std (Reference angle = 0.000°) | °
Sdq | <no unit>
Sdr | %
Vm (p = 10.00%) | µm³/µm²
Vv (p = 10.00%) | µm³/µm²
Vmp (p = 10.00%) | µm³/µm²
Vmc (p = 10.00% q = 80.00%) | µm³/µm²
Vvc (p = 10.00% q = 80.00%) | µm³/µm²
Vvv (p = 80.00%) | µm³/µm²
Maximum depth of furrows | nm
Mean depth of furrows | nm
Mean density of furrows | cm/cm2
First direction | °
Second direction | °
Third direction | °
Isotropy | %
Length-scale anisotropy (Sfrax) (epLsar) | <no unit>
Length-scale anisotropy (NewEplsar) | <no unit>
Fractal complexity (Asfc) | <no unit>
Scale of max complexity (Smfc) | µm²
HAsfc9 (HAsfc9) | <no unit>
HAsfc81 (HAsfc81) | <no unit>